## Sheet1
激光类镜子列表
项目 | 型号编号（产品类型；研发年；型号细分数字-批次） | 中文名称 | 英文名称 | 英文描述
说明：产品类型：G1光学800nm,G2光学1030nm, G3光学红外波长 ，G4光学515nm；研发年份（18，19，20）；型号（101，102...）；型号细分（-1；-2...）；批次(1,2...)
1 | G118101TFP-1-1 | 薄膜偏振片 | Thin Film Polarizer | FS, Plane, Ф=25.4(-0.1)mm, t=1(±0.05)mm; //<5min S1: uncoated S2(^): L/4(Φe22), 56°, 780-820nm, Rs>99%; Tp>95% ; T：L/8 Surface Quality: 20-10 Scartch-Dig
2 | G118101TFP-1-2 |  |  | FS, Plane, Ф=25.4(-0.1)mm, t=3(±0.1)mm; S1: uncoated S2(^): L/6(Φe22); 56°, 780-820nm, Rs>99%; Tp>95% ; T：L/8 Surface Quality: 20-10 Scartch-Dig
3 | G118101TFP-1-3 |  |  | FS, Plane, Ф=50.8(-0.2)mm, t=6(±0.1)mm; S1: uncoated S2(^): L/8(25.4); 56°; 780-820nm; Rs>99%; Tp>95% ; T：L/8 Surface Quality: 20-10 Scartch-Dig
4 | G119102RE-1-1 | 45度高反镜 800nm | Turning Mirror 45° | FS, Plane, Ф=25.4(-0.1)mm, t=6(±0.1)mm; S1: uncoated S2(^): L/8(Φe22), HRu(45°, 760-840nm)>99.9%, ¦GDD-Rs¦<15fs2；¦GDD-Rp¦<30fs2 Surface Quality: 20-10 Scartch-Dig
5 | G119102RE-2-1 |  |  | FS, Plane, Ф=50.8(-0.1)mm, t=9(±0.1)mm; S1: uncoated S2(^): L/8(25), HRu(45°, 760-840nm)>99.9%, ¦GDD-Rs¦<15fs2；¦GDD-Rp¦<30fs2 Surface Quality: 20-10 Scartch-Dig
6 | G119103BS-1-1 | 分束镜94:6 | Beamsplitter 94:6 | FS, Plane, Ф=25.4(-0.1)mm, t=1(±0.05)mm; S1: uncoated S2(^): HRp(45°, 760-840nm)=94%(±1), ¦GDD-R¦<20fs2 T：L/8 Surface Quality: 20-10 Scartch-Dig
7 | G119103BS-2-1 |  |  | FS, Plane, Ф=25.4(-0.1)mm, t=3(±0.1)mm; S1: L/4; uncoated S2(^): L/4, HRp(45°, 750-850nm)=94%(±1), ¦GDD-R¦<20fs2 T：L/8 Surface Quality: 20-10 Scartch-Dig
8 | G119103BS-3-1 |  |  | FS, Plane, Ф50.8(-0.2)mm, t=6(±0.1)mm; S1: uncoated S2(^): L/8(25.4), HRp(45°, 750-850nm)=94%(±1), ¦GDD-R¦<20fs2 Surface Quality: 20-10 Scartch-Dig
9 | G119104BS-1-1 | 分束镜90:10 | Beamsplitter 90:10 | FS, Plane, Ф=25.4(-0.1)mm, t=1(±0.05)mm; S1: uncoated S2(^): HRp(45°, 760-840nm)=90%(±1), ¦GDD-R¦<20fs2 T：L/8 Surface Quality: 20-10 Scartch-Dig
10 | G119104BS-2-1 |  |  | FS, Plane, Ф=25.4(-0.1)mm, t=3(±0.1)mm; S1: L/4; uncoated S2(^): L/4, HRp(45°, 750-850nm)=90%(±1), ¦GDD-R¦<20fs2 T：L/8 Surface Quality: 20-10 Scartch-Dig
11 | G119104BS-3-1 |  |  | FS, Plane, Ф50.8(-0.2)mm, t=6(±0.1)mm; S1: L/10(25.4); uncoated S2(^): L/8(25.4), HRp(45°, 750-850nm)=90%(±1), ¦GDD-R¦<20fs2 Surface Quality: 20-10 Scartch-Dig
12 | G119105BS-1-1 | 分束镜80:20 | Beamsplitter 80:20 | FS, Plane, Ф=25.4(-0.1)mm, t=1(±0.05)mm; S1: uncoated S2(^): HRp(45°, 760-840nm)=80%(±1), ¦GDD-R¦<20fs2 T：L/8 Surface Quality: 20-10 Scartch-Dig
13 | G119105BS-2-1 |  |  | FS, Plane, Ф=25.4(-0.1)mm, t=3(±0.1)mm; S1: L/4; uncoated S2(^): L/4, HRp(45°, 750-850nm)=80%(±1), ¦GDD-R¦<20fs2 T：L/8 Surface Quality: 20-10 Scartch-Dig
14 | G119105BS-3-1 |  |  | FS, Plane, Ф50.8(-0.2)mm, t=6(±0.1)mm; S1: L/10(25.4); uncoated S2(^): L/8(25.4), HRp(45°, 750-850nm)=80%(±1), ¦GDD-R¦<20fs2 Surface Quality: 20-10 Scartch-Dig
15 | G119106BS-1-1 | 分束镜70:30 | Beamsplitter 70:30 | FS, Plane, Ф=25.4(-0.1)mm, t=1(±0.05)mm; S1: uncoated S2(^): HRp(45°, 760-840nm)=70%(±1), ¦GDD-R¦<20fs2 T：L/8 Surface Quality: 20-10 Scartch-Dig
16 | G119106BS-2-1 |  |  | FS, Plane, Ф=25.4(-0.1)mm, t=3(±0.1)mm; S1: L/4; uncoated S2(^): L/4, HRp(45°, 750-850nm)=70%(±1), ¦GDD-R¦<20fs2 T：L/8 Surface Quality: 20-10 Scartch-Dig
17 | G119106BS-3-1 |  |  | FS, Plane, Ф50.8(-0.2)mm, t=6(±0.1)mm; S1: L/10(25.4); uncoated S2(^): L/8(25.4), HRp(45°, 750-850nm)=70%(±1), ¦GDD-R¦<20fs2 Surface Quality: 20-10 Scartch-Dig
18 | G119107RE-1-1 | 0度高反镜 800nm | Turning Mirror 0° | FS, Plane, Ф=25.4(-0.1)mm, t=6(±0.1)mm; S1: uncoated S2(^): L/8, HR(0°, 740-860nm)>99.9%, ¦GDD-R¦<20fs2 Surface Quality: 20-10 Scartch-Dig
19 | G119108CX-1-1 | 凸面镜 | Pl-Convex Mirror | FS, Pl-Convex, Ф=25.4(-0.1)mm, t=6(±0.1)mm; S1: uncoated S2(^): r=500mm CX, L/4, HR(0°, 740-860nm)>99.9%; ¦GDD-R¦<20fs2 Surface Quality: 20-10 Scartch-Dig
20 | G119108CX-2-1 |  |  | FS, Pl-Convex, Ф=25.4(-0.1)mm, t=6(±0.1)mm; S1: uncoated S2(^): r=600mm CX, L/4, HR(0°, 740-860nm)>99.9%; ¦GDD-R¦<20fs2 Surface Quality: 20-10 Scartch-Dig
21 | G119108CX-3-1 |  |  | FS, Pl-Convex, Ф=25.4(-0.1)mm, t=6(±0.1)mm; S1: uncoated S2(^): r=800mm CX, L/4, HR(0°, 740-860nm)>99.9%; ¦GDD-R¦<20fs2 Surface Quality: 20-10 Scartch-Dig
22 | G119108CX-4-1 |  |  | FS, Pl-Convex, Ф=25.4(-0.1)mm, t=6(±0.1)mm; S1: uncoated S2(^): r=1000mm CX, L/4, HR(0°, 740-860nm)>99.9%; ¦GDD-R¦<20fs2 Surface Quality: 20-10 Scartch-Dig
23 | G119109CC-1-1 | 凹面镜 | Pl-Concave Mirror | FS, Pl-Concave , Ф=25.4(-0.1)mm, t=6(±0.1)mm; S1: uncoated S2(^): r=-1000mm CC, L/4, HR(0°, 740-860nm)>99.9%; ¦GDD-R¦<20fs2 Surface Quality: 20-10 Scartch-Dig
24 | G119109CC-2-1 |  |  | FS, Pl-Concave , Ф=25.4(-0.1)mm, t=6(±0.1)mm; S1: uncoated S2(^): r=-1200mm CC, L/4, HR(0°, 740-860nm)>99.9%; ¦GDD-R¦<20fs2 Surface Quality: 20-10 Scartch-Dig
25 | G119109CC-3-1 |  |  | FS, Pl-Concave , Ф=25.4(-0.1)mm, t=6(±0.1)mm; S1: uncoated S2(^): r=-1600mm CC, L/4, HR(0°, 740-860nm)>99.9%; ¦GDD-R¦<20fs2 Surface Quality: 20-10 Scartch-Dig
26 | G319110SC-1-1 | 分束/合束镜 | Separator & Combiner | FS, Plane, Ф=25.4(-0.1)mm, t=6(±0.1)mm; S1(^): L/8, HR(0°, 760-840nm)>99.6%；AR(0°, 1200-2700nm)<4%; AR(0°, 950-1200nm)<16%; S2(^): L/8, HT(0°, 1100-2300nm)>99%；T(0°, 2300-2600nm)>95.5%, Surface Quality: 20-10 Scartch-Dig
27 | G319110SC-2-1 |  |  | FS, Plane, Ф=25.4(-0.1)mm, t=6(±0.1)mm; S1(^): L/8, HR(0°, 760-840nm)>99.6%；AR(0°, 1200-2700nm)<4%; AR(0°, 950-1200nm)<16%; S2(^): L/10, uncoating Surface Quality: 20-10 Scartch-Dig
28 | G319111SC-1-1 | 分束/合束镜 | Separator & Combiner | CaF2, Plane, Ф=25.4(-0.1)mm, t=3(±0.1)mm; S1(^): HRu(10°, 630-670nm)>90%; HRu(10°, 750-850, 950-1140nm)>99%; HTu(10°, 2700-5200nm)>95%; S2(^): ARu(10°, 2700-5200nm)
29 | G317111SC-1-1 | 分束/合束镜 | Separator & Combiner | FS, Plane, Ф=25.4(-0.1)mm, t=1(±0.05)mm; S1(^): uncoated S2(^): HRs (45°, 1200-1500nm)>99%; HRs (45°, 1120-1580nm)>97%; HTp (45°, 1600-3000nm)>98%; ¦GDD-R(1200-1500nm)¦<20fs2 T: L/8 Surface Quality: 20-10 Scartch-Dig
30 | G317111SC-2-1 |  |  | FS, Plane, Ф=25.4(-0.1)mm, t=3(±0.1)mm; S1(^): L/4; uncoated S2(^): L/4; HRs (45°, 1200-1500nm)>99%; HRs (45°, 1120-1580nm)>97%; HTp (45°, 1600-3000nm)>98%; ¦GDD-R(1200-1500nm)¦<20fs2 T: L/8 Surface Quality: 20-10 Scartch-Dig
31 | G317111SC-3-1 |  |  | FS, Plane, Ф=25.4(-0.1)mm, t=5(±0.1)mm; S1(^): L/4; uncoated S2(^): L/4; HRs (45°, 1200-1500nm)>99%; HRs (45°, 1120-1580nm)>97%; HTp (45°, 1600-3000nm)>98%; ¦GDD-R(1200-1500nm)¦<20fs2 T: L/8 Surface Quality: 20-10 Scartch-Dig
32 | G218112RE-1-1 | 45度高反镜 1030nm | Turning Mirror 45° | FS, Plane, Ф=25.4(-0.1)mm, t=6(±0.1)mm; S1: uncoated S2(^): L/8(Φe22), HRu(45°, 1000-1060nm)>99.9%, ¦GDD-R¦<20fs2 Surface Quality: 20-10 Scartch-Dig
33 | G418112RE-1-1 | 45度高反镜 515nm | Turning Mirror 45° | FS, Plane, Ф=25.4(-0.1)mm, t=6(±0.1)mm; S1: uncoated S2(^): L/8(Φe22), HRu(45°, 500-530nm)>99.9%, ¦GDD-R¦<20fs2 Surface Quality: 20-10 Scartch-Dig
34 | G119113WP-1-1 | 真零级波片 | True Zero Waveplate | λ/2 waveplate, Crystalline Quartz, Ф=20 mm; Mount Ф=25.4 mm；Retardance Tolerance：λ/500 Surface Quality: 20-10 Scartch-Dig center wavelength：800 nm, p-coating
| G119113WP-1-2 |  |  | λ/2 waveplate, Crystalline Quartz, Ф=36 mm; Mount Ф=50.8 mm；Retardance Tolerance：λ/500 Surface Quality: 20-10 Scartch-Dig center wavelength：800 nm, p-coating
35 | G219114WP-1-2 |  |  | λ/2 waveplate, Crystalline Quartz, Ф=20 mm; Mount Ф=25.4 mm，Retardance Tolerance：λ/500 Surface Quality: 20-10 Scartch-Dig center wavelength：1030 nm, p-coating
36 | G419115WP-1-3 |  |  | λ/2 waveplate, Crystalline Quartz, Ф=20 mm; Mount Ф=25.4 mm，Retardance Tolerance：λ/300 Surface Quality: 20-10 Scartch-Dig center wavelength：515 nm, p-coating
37 | G419116WP-1-4 |  |  | λ/2 waveplate, Crystalline Quartz, Ф=24 mm; Mount Ф=25.4 mm，Retardance Tolerance：λ/300 Surface Quality: 20-10 Scartch-Dig center wavelength：400 nm, p-coating
38 | G419117WP-1-5 |  |  | λ/2 waveplate, Crystalline Quartz, Ф=18 mm; Mount Ф=25.4 mm，Retardance Tolerance：λ/300 Surface Quality: 20-10 Scartch-Dig center wavelength：400 nm, p-coating
39 | G419118WP-1-6 |  |  | λ/4 waveplate, Crystalline Quartz, Ф=24 mm; Mount Ф=25.4 mm，Retardance Tolerance：λ/300 Surface Quality: 20-10 Scartch-Dig center wavelength：400 nm, p-coating
40 | G419119WP-1-7 |  |  | λ/4 waveplate, Crystalline Quartz, Ф=18 mm; Mount Ф=25.4 mm，Retardance Tolerance：λ/300 Surface Quality: 20-10 Scartch-Dig center wavelength：400 nm, p-coating
| G419120WP-1-1 | 低级数λ/2 波片 | low-order λ/2 | λ/2 waveplate, 1.5λ order, Crystalline Quartz, Ф=36 mm; Mount Ф=50.4 mm，Retardance Tolerance：λ/300 Surface Quality: 20-10 Scartch-Dig center wavelength：400 nm, p-coating
41 | G119120WP-1-1 | 低级数λ/4 波片 | low-order λ/4 | λ/4 waveplate, 0.75λ order, Crystalline Quartz, Ф=36 mm; Mount Ф=50.8 mm；Retardance Tolerance：λ/500 Surface Quality: 20-10 Scartch-Dig center wavelength：800 nm, p-coating
42 | G119121WP-1-1 |  |  | λ/4 waveplate, 1.75λ order, Crystalline Quartz, Ф=36 mm; Mount Ф=50.8 mm；Retardance Tolerance：λ/300 Surface Quality: 20-10 Scartch-Dig center wavelength：400 nm, p-coating
43 | G420122RE-1-1 | 45度高反镜 515nm | Turning Mirror 45° | FS, Plane, Ф=25.4(-0.1)mm, t=6(±0.1)mm; S1: uncoated S2(^): L/8(Φe22), HRp(45°, 490-530nm)>99.5%, HRs(45°, 460-570nm)>99.9%; ¦GDD-R¦<20fs2 Surface Quality: 20-10 Scartch-Dig
44 | G320122BS-1-1 | 分束/合束镜 | Separator & Combiner | FS, Plane, Ф=25.4(-0.1)mm, t=2.8(±0.1)mm; S1(^): L/4(Φe22), HRp(45°, 490-530nm)>99.5%, HRs(45°, 460-570nm)>99.9%; ¦GDD-R¦<20fs2 S2(^): L/4(Φe22), HTp(45°, 700-3000nm)>96%, HTs(45°, 620-750nm)>90%; HTs(45°, 750-1060nm)>94%; T: L/8(Φe22） Surface Quality: 20-10 Scartch-Dig
45 | G220101TFP-1-1 | 薄膜偏振片 | Thin Film Polarizer | FS, Plane, Ф=25.4(-0.1)mm, t=2.9(±0.1)mm; S1: uncoated S2(^): L/4(Φe22); 56°, 1015-1055nm, Rs>99.5%; Tp>98.5% ; T：L/8 Surface Quality: 20-10 Scartch-Dig
| BBO，LBO等非线性晶体 | 定制，部分库存